## Design Details
Design and Customer Requirement
WPQR No: | PQR/01
Sl No. | Customer Spec / Product Code | Clause | Description | Applicable / Not Applicable | Variable Details | Remark
1 |  |  | Product Standard | Not Applicable | EN 15087
2 |  |  | Customer | Not Applicable | XXXX
3 |  |  | Customer Specification | Not Applicable | XXXX
4 |  |  | Impact Requirement | Applicable | Yes
5 |  |  | Hardness Requirement | Applicable | Yes
6 | XXX | YYY | Product Form: | Not Applicable
7 | XXX | YYY | Welding Process(es): | Not Applicable
8 | XXX | YYY | Deposited metal Thickness (mm) | Not Applicable
9 | XXX | YYY | Type of Joint: | Not Applicable
10 | XXX | YYY | Type of Weld: | Not Applicable
11 | XXX | YYY | Weld Details | Not Applicable
12 | XXX | YYY | Parent material group(s) and sub group(s): | Not Applicable
13 | XXX | YYY | Parent material thickness (mm): | Not Applicable
14 | XXX | YYY | Throat thickness (mm): | Not Applicable
15 | XXX | YYY | Single Layer / Multi run: | Not Applicable
16 | XXX | YYY | Outside pipe diameter (mm): | Not Applicable
17 | XXX | YYY | Filler material designation (ISO) : | Not Applicable
18 | XXX | YYY | Filler material make: | Not Applicable
19 | XXX | YYY | Filler material size(mm): | Not Applicable
20 | XXX | YYY | Designation of shielding gas/flux: | Not Applicable
21 | XXX | YYY | Designation of backing gas: | Not Applicable
22 | XXX | YYY | Type of welding current and polarity: | Not Applicable
23 | XXX | YYY | Mode of metal transfer: | Not Applicable
24 | XXX | YYY | Heat input (kJ/mm): | Not Applicable
25 | XXX | YYY | Welding positions: | Not Applicable
26 | XXX | YYY | Preheat temperature Min: | Not Applicable
27 | XXX | YYY | Interpass temperature Max: | Not Applicable
28 | XXX | YYY | Post heating: | Not Applicable
29 | XXX | YYY | Post Weld Heat Treatement (PWHT) | Not Applicable
30 | XXX | YYY | Other information: | Not Applicable

## Weld Details
Welding Data Recording Sheet
Testing Standard | ISO 15614 | Level | 2
WPQR No: | PQR/01 | Product Form: | Plate
Welding Process(es): | MAG (135) | Base Material Grade: | S355J2W+N to S355J2W+N
PWPS No: | PWPS/01 | Parent material group(s) and sub group(s): | 1.4 to 1.4
Filler Material Classification (ASME) | SFA-5.18 – ER70S-6 | Parent material thickness (mm): | 1 - 12 mm 2 - 12 mm
Filler material designation (ISO) : | ISO 14341-A-G 42 3 M21 3Si1 | Test Coupon Dimensions: | 150 X 300
Filler material make: | Bohler | Base Metal Heat No: | B18035
Filler material Brand Name: | SG2 | Base Metal Batch No: | …………
Filler Material Heat No. / Lot No. / Batch No. | V20411002 | Method of Preheating: | Not Applicable
Filler material size(mm): | 1.2 mm | Outside pipe diameter (mm): | Not Applicable
Baking & drying Filler Metal : | Not Applicable | Preheat temperature Min: | 30°C
Type of welding current and polarity: | DCEP (Reverse Polarity) | Interpass temperature Max: | 250°C
Mode of metal transfer: | Pulse | Post heating: | Not Applicable
Welding positions: | PA (1G) | Single Layer / Multi run: | Multi Layer
Type of Joint: | Butt -Joint | Throat thickness (mm): | Not Applicable
Type of Weld: | Butt Weld – Full Penetration | Deposited metal Thickness (mm) | 12 mm
Weld Details | Both Side – with gauging, | Weaving/Stringent: | Weaving
Weld Metal Thickness: | 12mm | Max Weaving: | 08 mm
Identification Number: | WC 02 | Mode of Metal Transfer: | Pulse (PMC – PCS)
Machine Make & Model | Fronius – TPS 500i | CTTW (Contact Tube to Work Distance): | 18 mm -21 mm
Machine Calibration Date: | 2021-08-16 | Work Angle: | 90°
Machine No: | M/U2/042 (Sr. No. 31278217) | Torch Angle: | 5° - 15°
Preparation / Cleaning Method: | Wire Brushing / Grinding | Nozzle Diameter | 12 mm
Designation of shielding gas/flux: | M21 (Argon 80 % + Co2 20%) | Tungsten electrode type; | Not Applicable
Designation of backing gas: | Not Applicable | Tungsten electrode size: | Not Applicable
Date of Welding: | 19-02-2022 | Oscillation : Amplitude, frequency, | Not Applicable
Name of Welder: | John | Plasma welding details | Not Applicable
Manufacturer: | XYZ | Details of back gouging / backing: | Not Applicable
Manufacturer Address | ABCDEFG | Examiner Reference Number | XYZ
ABC | DEF | GHI | BHASKAR NIKAM
Prepared By | Witness By | Reviewed By | Approved By Examiner

## Weld Data record
WELDING DATA RECORDING SHEET
WPQR No. : |  |  | PQR/01
Parameters Recording Sheet
SL No: | Layer | Bead | Run | Welding Process | Filler material dia.(mm) | Mode of metal Transfer | Type of current/ polarity | Current (I) |  |  | Voltage (U) |  |  | Time | Weld Length | Wire Speed | Welding Speed (v) | Thermal efficiency factor (k) | Heat Input (Q) |  |  | Inter pass Temp | Gas Flow Rate (Shielding) | Gas Flow Rate (Backing)
[8 empty] | Min | Max | Avg | Min | Max | Avg | [5 empty] | Observed | Minimum | Maximum
[8 empty] | Amp | Amp | Amp | Volt | Volt | Volt | Sec | mm | M/Min | mm/sec |  | KJ/mm |  |  | °C | LPM | LPM
1 | 1 | 1 | 1-1 | MAG (135) | 1.2 | Pulse | DCEP | 90 | 120 | 105 | 20 | 23 | 21.5 | 70 | 300 | 3.6 | 4.285714 | 0.8 | 0.4214 | 0.31605 | 0.52675 | 50 | 15 | Not Applicable
2 | 2 | 1 | 2-1 | MAG (135) | 1.2 | Pulse | DCEP | 150 | 180 | 165 | 24 | 26 | 25 | 75 | 300 | 5.9 | 4 | 0.8 | 0.825 | 0.61875 | 1.03125 | 70 | 15 | Not Applicable
3 | 3 | 1 | 3-1 | MAG (135) | 1.2 | Pulse | DCEP | 220 | 250 | 235 | 26 | 28 | 27 | 65 | 300 | 9.7 | 4.615385 | 0.8 | 1.0998 | 0.82485 | 1.37475 | 150 | 15 | Not Applicable
4 | 3 | 2 | 3-2 | MAG (135) | 1.2 | Pulse | DCEP | 190 | 210 | 200 | 25 | 27 | 26 | 67 | 300 | 7 | 4.477612 | 0.8 | 0.9290667 | 0.6968 | 1.161333 | 250 | 15 | Not Applicable
Average Heat Input (Q) | [18 empty] | 0.8188167 | 0.6141125 | 1.023521
SL No. | Description | [9 empty] | Observation
1 | Visual Inspection Root Run | [9 empty] | Found Satisfactory
2 | Remark
Prepared By : | [8 empty] | Witnessed By : | [6 empty] | Reviewed By:

## WPS Range
WELDING DETAILS FOR WPS
WPQR No. : |  |  | PQR/01
Sl No. | Run Details |  |  | Welding Process | Size of filler material(mm) | Type of current/ polarity | Current (A) |  | Voltage (V) |  | Wire feed speed (m/min) |  | Travel speed (mm/Sec) |  | Heat Input (KJ/mm)
| Layer | Bead | Run |  |  |  | Min | Max | Min | Max | Min | Max | Min | Max | Min | Max
1 | 1 | 1 | 1-1 | MAG (135) | 1.2 | DCEP | 78.75 | 131.25 | 16.125 | 26.875 | 2.7 | 4.5 | 3.214286 | 5.357143 | 0.31605 | 0.52675
2 | 2 | 1 | 2-1 | MAG (135) | 1.2 | DCEP | 123.75 | 206.25 | 18.75 | 31.25 | 4.425 | 7.375 | 3 | 5 | 0.61875 | 1.03125
3 | 3 | 1 | 3-1 | MAG (135) | 1.2 | DCEP | 176.25 | 293.75 | 20.25 | 33.75 | 7.275 | 12.125 | 3.461538 | 5.769231 | 0.82485 | 1.37475
4 | 3 | 2 | 3-2 | MAG (135) | 1.2 | DCEP | 150 | 250 | 19.5 | 32.5 | 5.25 | 8.75 | 3.358209 | 5.597015 | 0.6968 | 1.161333

## PWHT Detail
Post Weld Heat Treatement
WPQR No. : |  | PQR/01
SL No. | Description | Details
1 | PWHT Applicable | Yes
Equipment Details
1 | Method
2 | Machine Number
3 | Machine Details (In Detail)
4 | Calibration On
5 | Calbration Due Date
6 | Stress reliving Date
Base Metal Details
1 | Base Metal Grade | S355J2W+N to S355J2W+N
2 | Base Metal Group Number | 1.4 to 1.4
3 | Base Metal Thickness | 1 - 12 mm 2 - 12 mm
4 | Tempering Temperature (If Applicable) | 650
5 | Other information:
PWHT Parameter Details
1 | Soaking Temp. (⁰C) | 620
2 | Loading Temp. (⁰C) | 50
3 | Rate of Heating & Cooling (⁰C) | 150
4 | Soaking Time (Hrs) | 2
5 | Unloading Temp. (⁰C) | 100
6 | Method | Furnace